## 实验记录表
催化剂活性衰减实验记录（2025年11月批次）
备注: 本批数据包含旧表转抄、补录数据, 温度单位不统一, 请注意核对
记录编号 | 实验日期 | 样品质量 | 称量精度 | 反应条件 | 反应温度 | 空速 | 初始活性 | 最终活性 | 衰减率 | 备注 | 补录备注
CAT-2025-001 | 2025-11-15 | 0.5234 | 0.0001g | 固定床反应器, 常压 | 450°C | 3000 h⁻¹ | 92.5 | 85.3 |  | 常规测试
CAT-2025-002 | 2025-11-16 | 0.51 |  | 固定床反应器, 常压 | 450 | 3000 h⁻¹ | 91.8 | 82.1 |  | 天平精度不够, 只记到0.01g | 2025-11-17补: 天平当天校准中, 暂用精度低的
CAT-2025-003 | 2025-11-17 | 0.5 |  |  | 842°F | 3000 h⁻¹ |  | 80.5 |  | 旧表转抄, 数据不全 | 温度单位是华氏度, 当时老工程师习惯用°F
CAT-2025-004 | 2025-11-18 | 0.4987 | 0.0001g | 固定床, 加压0.5MPa | 723K | 2500 h⁻¹ | 89.7 | 78.4 |  | 热力学计算用开尔文单位
CAT-2025-005 |  |  |  | 反应器未记录 | [5 empty] | 数据缺失严重, 待补充 | 这条记录基本作废, 但先保留追踪
CAT-2025-006 | 2025-11-20 | 0.5312 | 0.0001g | 固定床反应器, 常压 | 460°C | 3000 h⁻¹ | 93.2 | 86.7 |  |  | 2025-11-22补: 这条数据没问题