## Sheet1
分子量 | 重量分数
100 | 0.003210793
112.2018 | 0.004819371
125.8925 | 0.007126875
141.2538 | 0.01038338
158.4893 | 0.01490421
177.8279 | 0.02107706
199.5262 | 0.0293658
223.8721 | 0.04030921
251.1886 | 0.05451268
281.8383 | 0.07263092
316.2278 | 0.09534026
354.8134 | 0.1232997
398.1072 | 0.1571007
446.6836 | 0.1972083
501.1872 | 0.243895
562.3413 | 0.2971745
630.9573 | 0.3567392
707.9458 | 0.4219111
794.3282 | 0.4916113
891.2509 | 0.5643567
1000 | 0.6382877
1122.018 | 0.7112303
1258.925 | 0.7807919
1412.538 | 0.8444849
1584.893 | 0.8998716
1778.279 | 0.9447175
1995.262 | 0.9771417
2238.721 | 0.9957477
2511.886 | 0.9997254
2818.383 | 0.9889114
3162.278 | 0.9638033
3548.134 | 0.9255263
3981.072 | 0.8757558
4466.836 | 0.816604
5011.872 | 0.7504826
5623.413 | 0.6799538
6309.573 | 0.6075853
7079.458 | 0.5358195
7943.282 | 0.4668682
8912.509 | 0.4026377
10000 | 0.3446874
11220.18 | 0.2942199
12589.25 | 0.2520974
14125.38 | 0.2188776
15848.93 | 0.194861
17782.79 | 0.1801415
19952.62 | 0.1746511
22387.21 | 0.1781963
25118.86 | 0.1904789
28183.83 | 0.2111031
31622.78 | 0.2395682
35481.34 | 0.2752509
39810.72 | 0.3173822
44668.36 | 0.3650237
50118.72 | 0.4170502
56234.13 | 0.4721433
63095.73 | 0.5288014
70794.58 | 0.585367
79432.82 | 0.6400747
89125.09 | 0.6911149
100000 | 0.7367127
112201.8 | 0.7752141
125892.5 | 0.8051738
141253.8 | 0.8254367
158489.3 | 0.8352053
177827.9 | 0.8340878
199526.2 | 0.8221208
223872.1 | 0.7997654
251188.6 | 0.7678768
281838.3 | 0.7276484
316227.8 | 0.6805379
354813.4 | 0.6281792
398107.2 | 0.5722887
446683.6 | 0.514573
501187.2 | 0.4566453
562341.3 | 0.399955
630957.3 | 0.3457351
707945.8 | 0.2949687
794328.2 | 0.2483754
891250.9 | 0.2064151
1000000 | 0.1693067
1122018.5 | 0.1370589
1258925.4 | 0.1095066
1412537.5 | 0.08635226
1584893.2 | 0.06720586
1778279.4 | 0.0516227
1995262.3 | 0.03913582
2238721.1 | 0.0292825
2511886.4 | 0.02162431
2818382.9 | 0.01576073
3162277.7 | 0.01133732