## Sheet1
分子量 | 重量分数
100 | 0.001810278
112.2018 | 0.002832914
125.8925 | 0.004360825
141.2538 | 0.00660315
158.4893 | 0.009835147
177.8279 | 0.01440979
199.5262 | 0.02076739
223.8721 | 0.02944105
251.1886 | 0.04105555
281.8383 | 0.05631675
316.2278 | 0.07598898
354.8134 | 0.1008581
398.1072 | 0.1316795
446.6836 | 0.1691114
501.1872 | 0.2136361
562.3413 | 0.265475
630.9573 | 0.3245039
707.9458 | 0.3901786
794.3282 | 0.4614813
891.2509 | 0.5368983
1000 | 0.6144368
1122.018 | 0.6916871
1258.925 | 0.7659306
1412.538 | 0.834289
1584.893 | 0.8939046
1778.279 | 0.9421358
1995.262 | 0.9767513
2238.721 | 0.9961007
2511.886 | 0.9992464
2818.383 | 0.9860392
3162.278 | 0.9571319
3548.134 | 0.9139286
3981.072 | 0.8584752
4466.836 | 0.7933037
5011.872 | 0.7212494
5623.413 | 0.6452571
6309.573 | 0.5681991
7079.458 | 0.4927187
7943.282 | 0.4211138
8912.509 | 0.3552649
10000 | 0.2966095
11220.18 | 0.2461575
12589.25 | 0.2045393
14125.38 | 0.1720746
15848.93 | 0.1488498
17782.79 | 0.1347923
19952.62 | 0.1297317
22387.21 | 0.1334404
25118.86 | 0.1456509
28183.83 | 0.1660481
31622.78 | 0.194241
35481.34 | 0.2297183
39810.72 | 0.2717977
44668.36 | 0.3195762
50118.72 | 0.3718932
56234.13 | 0.4273132
63095.73 | 0.4841364
70794.58 | 0.5404403
79432.82 | 0.5941519
89125.09 | 0.6431487
100000 | 0.6853782
112201.8 | 0.7189871
125892.5 | 0.7424469
141253.8 | 0.7546628
158489.3 | 0.7550541
177827.9 | 0.7435967
199526.2 | 0.7208244
223872.1 | 0.6877856
251188.6 | 0.6459631
281838.3 | 0.5971633
316227.8 | 0.5433868
354813.4 | 0.4866935
398107.2 | 0.4290742
446683.6 | 0.37234
501187.2 | 0.3180368
562341.3 | 0.2673902
630957.3 | 0.2212809
707945.8 | 0.1802489
794328.2 | 0.1445213
891250.9 | 0.1140569
1000000 | 0.08860158
1122018.5 | 0.06774726
1258925.4 | 0.05098852
1412537.5 | 0.03777318
1584893.2 | 0.02754387
1778279.4 | 0.01976955
1995262.3 | 0.01396686
2238721.1 | 0.009712509
2511886.4 | 0.006648051
2818382.9 | 0.004479068
3162277.7 | 0.002970375