## 气体吸收效率数据
记录编号 | 样品名称 | 样品批次 | 测试日期 | 测试温度 | 温度单位 | 环境气压 | 吸收剂质量 | 质量单位 | 气体体积 | 体积单位 | 吸收效率 | 判定 | 备注 | 补录备注
R0001 | 活性炭A型 | AC-2026-0601 | 2026-06-01 | 25 | C | 101.3 | 5.2345 | g | 120.5 | L | 96.8 | 优秀 | 常规生产样，过程无异常
R0002 | 活性炭A型 | AC-2026-0602 | 2026-06-02 | 25.3 | C | 100.8 | 4.852 | g | 118.2 | L | 89.4 | 合格 |  | 6月5日补录，原始记录纸略有污渍
R0003 | 分子筛B型 | MS-2026-0528 | 2026-05-28 | 77°F |  | 101.5 | 5.1234 | g | 125 | L | 93.5 | 合格 | 旧表导入，温度写的是华氏度
R0004 | 分子筛B型 | MS-2026-0530 | 2026-05-30 | 298.15 | K | 100.5 | 4.9567 | g | 115.3 | L | 91.2 | 合格 | 热力学实验记录，单位用开尔文
R0005 | 硅胶C型 | SG-2026-0603 | 2026-06-03 | 26.5 |  | 101 | 5.12 |  | 130 |  | 82.3 | 不合格 | 称量精度不够，只到百分之一克 | 建议复测，使用万分之一天平
R0006 | 硅胶C型 | SG-2026-0605 | 2026-06-05 | 24.8 | C | 101.2 | 4.78 | g | 112.5 | L | 86.7 | 合格 | 精度只有2位小数，可能被低估
R0007 | 活性炭A型（复测） | AC-2026-0601-R2 |  | 25 | C | 101.3 | 5.23 | g |  | L |  |  | 漏填较多，待补充测试日期和气体体积 | 现场原始数据暂未找到
R0008 | 碳分子筛D型 | CMS-2026-0608 | 2026-06-08 | 27 | C | 102 | 5.4432 | g | 98.7 | L | 78.5 | 不合格 | 首次不合格，建议复核查原因 | 怀疑称量环节有问题
R0009 | 碳分子筛D型（复测） | CMS-2026-0608-R2 | 2026-06-09 | 25.5 | C | 101.5 | 5.4431 | g | 105.2 | L | 88.9 | 合格 | 复测，上次气量记录有误 | 复测后结论变更：不合格→合格
R0010 | 活性氧化铝E型 | AL-2026-0610 | 2026-06-10 | 25.2 | C | 100.9 | 5.0123 | g | 122.8 | L | 99.5 | 优秀 | 导入值写的99.5%，实际体积偏大，重算会不一样